## Sheet1
接收距离(cm) | 热风速度(r/min) | 厚度mm | 孔隙率（%） | 压缩回弹性率（%） | 过滤阻力Pa | 过滤效率（%） | 透气性 mm/s
40 | 800 | 2.766 | 96.204 | 84.763 | 24.756 | 48.212 | 654.149
40 | 800 | 2.755 | 95.879 | 84.969 | 26.008 | 51.443 | 609.855
40 | 800 | 2.757 | 95.965 | 84.649 | 26.222 | 49.68 | 635.112
40 | 900 | 3.051 | 96.114 | 85.315 | 27.168 | 48.599 | 521.793
40 | 900 | 3.051 | 96.925 | 85.365 | 25.324 | 45.964 | 553.849
40 | 900 | 3.045 | 96.944 | 85.281 | 26.509 | 47.935 | 528.23
40 | 1000 | 3.282 | 96.742 | 85.526 | 20.859 | 40.336 | 514.212
40 | 1000 | 3.269 | 96.703 | 85.539 | 26.555 | 46.184 | 427.811
40 | 1000 | 3.287 | 97.284 | 85.605 | 18.142 | 38.145 | 552.567
40 | 1100 | 3.415 | 96.81 | 85.073 | 24.321 | 42.637 | 465.083
40 | 1100 | 3.421 | 96.95 | 85.178 | 20.198 | 40.202 | 507.454
40 | 1100 | 3.432 | 96.512 | 84.848 | 26.068 | 44.5 | 429.876
40 | 1200 | 3.514 | 96.566 | 83.517 | 24.706 | 44.169 | 429.708
40 | 1200 | 3.527 | 96.466 | 83.897 | 24.827 | 44.489 | 425.807
40 | 1200 | 3.51 | 97.132 | 83.591 | 22.306 | 42.529 | 461.952
35 | 800 | 2.401 | 95.802 | 86.538 | 31.782 | 52.124 | 412.587
35 | 800 | 2.406 | 96.054 | 87.095 | 30.635 | 52.491 | 409.948
35 | 800 | 2.401 | 96.023 | 86.524 | 31.364 | 49.547 | 447.138
35 | 900 | 2.706 | 96.092 | 86.971 | 28.574 | 47.936 | 444.472
35 | 900 | 2.692 | 96.54 | 87.273 | 27.318 | 46.224 | 467.432
35 | 900 | 2.69 | 96.584 | 87.54 | 27.747 | 47.071 | 458.915
35 | 1000 | 2.915 | 96.531 | 87.075 | 26.279 | 45.601 | 464.563
35 | 1000 | 2.922 | 96.407 | 87.459 | 28.022 | 47.981 | 427.141
35 | 1000 | 2.927 | 96.612 | 87.36 | 25.67 | 45.059 | 474.014
35 | 1100 | 3.068 | 96.382 | 87.252 | 20.121 | 40.039 | 541.526
35 | 1100 | 3.061 | 96.29 | 86.889 | 24.11 | 43.357 | 490.599
35 | 1100 | 3.069 | 96.502 | 87.11 | 23.237 | 42.264 | 499.226
35 | 1200 | 3.159 | 96.799 | 85.689 | 27.41 | 47.197 | 423.778
35 | 1200 | 3.157 | 96.811 | 85.861 | 23.545 | 42.781 | 487.312
35 | 1200 | 3.16 | 96.463 | 85.591 | 19.676 | 40.508 | 530.758
30 | 800 | 2.115 | 95.536 | 87.722 | 36.317 | 52.851 | 408.301
30 | 800 | 2.117 | 95.003 | 87.559 | 34.944 | 53.011 | 404.072
30 | 800 | 2.116 | 94.904 | 87.508 | 38.163 | 51.688 | 419.581
30 | 900 | 2.39 | 95.676 | 88.39 | 32.159 | 49.716 | 430.364
30 | 900 | 2.409 | 95.51 | 88.186 | 31.838 | 51.961 | 396.66
30 | 900 | 2.392 | 95.698 | 88.183 | 31.859 | 51.938 | 400.241
30 | 1000 | 2.609 | 96.473 | 88.339 | 30.071 | 50.074 | 409.583
30 | 1000 | 2.624 | 96.068 | 88.24 | 29.952 | 49.802 | 411.252
30 | 1000 | 2.619 | 96.36 | 88.661 | 29.989 | 50.797 | 404.103
30 | 1100 | 2.778 | 96.567 | 87.298 | 28.026 | 47.684 | 442.909
30 | 1100 | 2.777 | 96.134 | 87.366 | 24.932 | 44.2 | 489.141
30 | 1100 | 2.769 | 96.397 | 87.411 | 28.009 | 47.39 | 443.419
30 | 1200 | 2.862 | 96.56 | 86.786 | 27.827 | 49.166 | 420.955
30 | 1200 | 2.841 | 96.134 | 86.177 | 28.225 | 49.059 | 421.696
30 | 1200 | 2.862 | 96.585 | 86.162 | 27.658 | 49.191 | 422.778
25 | 800 | 1.891 | 94.155 | 87.621 | 40.256 | 53.212 | 415.756
25 | 800 | 1.874 | 94.175 | 87.159 | 32.607 | 52.196 | 436.937
25 | 800 | 1.875 | 94.774 | 87.678 | 32.763 | 52.126 | 436.03
25 | 900 | 2.167 | 95.291 | 88.342 | 31.14 | 52.76 | 406.267
25 | 900 | 2.153 | 94.727 | 87.707 | 33.674 | 52.549 | 397.48
25 | 900 | 2.159 | 95.227 | 87.766 | 32.022 | 52.947 | 398.707
25 | 1000 | 2.379 | 95.161 | 87.918 | 32.208 | 49.242 | 429.288
25 | 1000 | 2.372 | 95.978 | 88.595 | 30.403 | 52.756 | 389.643
25 | 1000 | 2.373 | 95.265 | 88.441 | 32.833 | 51.111 | 412.73
25 | 1100 | 2.51 | 96.351 | 87.511 | 30.491 | 48.676 | 441.982
25 | 1100 | 2.521 | 95.891 | 87.817 | 30.439 | 51.763 | 398.284
25 | 1100 | 2.515 | 96.372 | 87.223 | 30.809 | 49.623 | 432.978
25 | 1200 | 2.608 | 96.02 | 85.957 | 29.494 | 49.444 | 438.235
25 | 1200 | 2.616 | 96.19 | 86.702 | 28.955 | 51.014 | 418.585
25 | 1200 | 2.606 | 95.715 | 86.01 | 28.316 | 48.063 | 460.702
20 | 800 | 1.7 | 93.739 | 86.19 | 37.486 | 51.804 | 450.72
20 | 800 | 1.704 | 94.03 | 86.237 | 22.862 | 48.379 | 520.039
20 | 800 | 1.698 | 93.902 | 86.109 | 39.974 | 52.581 | 439.891
20 | 900 | 1.983 | 94.95 | 86.794 | 28.403 | 52.127 | 439.27
20 | 900 | 1.985 | 94.717 | 87.084 | 39.101 | 53.119 | 411.367
20 | 900 | 1.98 | 94.631 | 86.865 | 32.512 | 52.366 | 424.996
20 | 1000 | 2.182 | 95.46 | 86.599 | 29.628 | 72.801 | 412.281
20 | 1000 | 2.183 | 94.655 | 86.938 | 33.232 | 73.042 | 407.455
20 | 1000 | 2.183 | 95.441 | 86.72 | 31.522 | 72.942 | 408.609
20 | 1100 | 2.335 | 95.559 | 86.233 | 32.557 | 80.783 | 235.229
20 | 1100 | 2.329 | 95.013 | 86.63 | 28.863 | 80.012 | 206.125
20 | 1100 | 2.328 | 95.307 | 85.897 | 30.559 | 81.994 | 206.336
20 | 1200 | 2.422 | 96.047 | 85.251 | 28.297 | 83.096 | 209.182
20 | 1200 | 2.402 | 95.589 | 85.145 | 27.499 | 83.201 | 208.567
20 | 1200 | 2.403 | 95.913 | 85.12 | 29.159 | 82.628 | 210.166